## Averaged
Label | SiO2 | TiO2 | Al2O3 | Cr2O3 | FeO | MnO | MgO | CaO | Na2O | K2O | Si | Fe | Ti | Cr | P | S | Temp_C
A | 51.11 | 2.59 | 24.37 | 0.12 | 0.18 | b.d.l. | 16.86 | 4.75 |  |  | 11.71074 | 85.20505 | 0.1334001 | 2.849995 | 0.1605638 | b.d.l. | 1340
B | 63.71 | 0.24 | 17.11 | 0.06 | 0.19 | 0.12 | 12.64 | 5.92 |  |  | 12.46162 | 85.10807 | 0.1716801 | 2.081294 | 0.1751157 | b.d.l. | 1290
C | 54.99 | 0.2 | 22.5 | 0.04 | 0.19 | b.d.l. | 12.36 | 9.74 |  |  | 9.12007 | 88.5637 | 0.1205311 | 1.886207 | 0.3450212 | b.d.l. | 1245
D | 61.28 | 1.68 | 16.94 | 0.47 | 2.57 | 0.82 | 7.87 | 8.38 |  |  | 9.838514 | 86.49805 | 0.240072 | 3.085815 | 0.4033939 | b.d.l. | 1200
N | 58.57 | 1.49 | 19.37 | 0.6 | 1.81 | 0.31 | 10.06 | 7.57 | 0.16 | 0.02 | 5.855892 | 92.5638 | 0.07172326 | 1.099776 | 0.4600289 | b.d.l. | 1245
O | 62.19 | 1.32 | 18.12 | 0.54 | 0.95 | 0.55 | 8.12 | 7.35 | 0.66 | 0.13 | 5.479215 | 93.60957 | 0.08107493 | 0.4941032 | 0.2707797 | b.d.l. | 1200

## All
Label | Which metal? Si-poor/Si-rich | Si | Fe | Ti | Cr | P | S | Total WT% | SiO2 | TiO2 | Al2O3 | Cr2O3 | FeO | MnO | MgO | CaO | Na2O | K2O | Temp_C
Sample A (1) | Si-rich | 11.93477 | 84.63385 | <0.05 | 3.251301 | 0.190076 | <0.03 | 99.96 | 51.11 | 2.59 | 24.37 | 0.12 | 0.18 | b.d.l. | 16.86 | 4.75 |  |  | 1340
Sample A (2) | Si-rich | 11.85562 | 84.59468 | 0.06979759 | 3.3104 | 0.1695084 | <0.03 | 100.29 | 51.11 | 2.59 | 24.37 | 0.12 | 0.18 | b.d.l. | 16.86 | 4.75 |  |  | 1340
Sample A (3) | Si-rich | 11.89617 | 84.60613 | <0.05 | 3.407496 | 0.1002205 | <0.03 | 99.78 | 51.11 | 2.59 | 24.37 | 0.12 | 0.18 | b.d.l. | 16.86 | 4.75 |  |  | 1340
Sample A (4) | Si-rich | 14.10088 | 81.71434 | 0.09097342 | 3.72991 | 0.3638937 | <0.03 | 98.93 | 51.11 | 2.59 | 24.37 | 0.12 | 0.18 | b.d.l. | 16.86 | 4.75 |  |  | 1340
Sample A (5) | Si-rich | 12.65491 | 85.23929 | 0.1410579 | 1.964736 | <0.05 | <0.03 | 99.25 | 51.11 | 2.59 | 24.37 | 0.12 | 0.18 | b.d.l. | 16.86 | 4.75 |  |  | 1340
Sample A (6) | Si-rich | 12.77626 | 85.07417 | 0.1412857 | 2.008275 | <0.05 | <0.03 | 99.09 | 51.11 | 2.59 | 24.37 | 0.12 | 0.18 | b.d.l. | 16.86 | 4.75 |  |  | 1340
Sample A (7) | Si-rich | 13.14268 | 84.30179 | 0.1318325 | 2.332421 | 0.08112767 | <0.03 | 98.61 | 51.11 | 2.59 | 24.37 | 0.12 | 0.18 | b.d.l. | 16.86 | 4.75 |  |  | 1340
Sample A (8) | Si-rich | 12.58185 | 84.74867 | 0.1511031 | 2.457943 | 0.06044122 | <0.03 | 99.27 | 51.11 | 2.59 | 24.37 | 0.12 | 0.18 | b.d.l. | 16.86 | 4.75 |  |  | 1340
Sample A (9) | Si-poor | 9.094592 | 89.45716 | 0.1215313 | 1.18493 | 0.1519141 | <0.03 | 98.74 | 51.11 | 2.59 | 24.37 | 0.12 | 0.18 | b.d.l. | 16.86 | 4.75 |  |  | 1340
Sample A (10) | Si-poor | 7.069651 | 87.6804 | 0.2196193 | 4.852541 | 0.167329 | <0.03 | 95.62 | 51.11 | 2.59 | 24.37 | 0.12 | 0.18 | b.d.l. | 16.86 | 4.75 |  |  | 1340
Sample B (1) | Si-rich | 12.9733 | 84.75282 | 0.09136128 | 2.081007 | 0.1015125 | <0.03 | 98.51 | 63.71 | 0.24 | 17.11 | 0.06 | 0.19 | 0.12 | 12.64 | 5.92 |  |  | 1290
Sample B (2) | Si-rich | 12.91242 | 84.71487 | 0.1731161 | 2.087576 | 0.1221996 | <0.03 | 98.2 | 63.71 | 0.24 | 17.11 | 0.06 | 0.19 | 0.12 | 12.64 | 5.92 |  |  | 1290
Sample B (3) | Si-rich | 12.96184 | 84.75436 | 0.1015022 | 2.060495 | 0.1218027 | <0.03 | 98.52 | 63.71 | 0.24 | 17.11 | 0.06 | 0.19 | 0.12 | 12.64 | 5.92 |  |  | 1290
Sample B (4) | Si-rich | 11.38146 | 85.73296 | 0.2111402 | 2.473356 | 0.1608687 | 0.03016288 | 99.46 | 63.71 | 0.24 | 17.11 | 0.06 | 0.19 | 0.12 | 12.64 | 5.92 |  |  | 1290
Sample B (5) | Si-rich | 11.68451 | 86.12402 | 0.1615835 | 1.908705 | 0.1211876 | <0.03 | 99.02 | 63.71 | 0.24 | 17.11 | 0.06 | 0.19 | 0.12 | 12.64 | 5.92 |  |  | 1290
Sample B (6) | Si-rich | 11.58846 | 86.05525 | 0.1320333 | 1.970343 | 0.2539102 | <0.03 | 98.46 | 63.71 | 0.24 | 17.11 | 0.06 | 0.19 | 0.12 | 12.64 | 5.92 |  |  | 1290
Sample B (7) | Si-rich | 12.74026 | 84.67344 | 0.2817752 | 2.123377 | 0.1811412 | <0.03 | 99.37 | 63.71 | 0.24 | 17.11 | 0.06 | 0.19 | 0.12 | 12.64 | 5.92 |  |  | 1290
Sample B (8) | Si-rich | 12.90517 | 84.74935 | 0.2113952 | 1.92269 | 0.2113952 | <0.03 | 99.34 | 63.71 | 0.24 | 17.11 | 0.06 | 0.19 | 0.12 | 12.64 | 5.92 |  |  | 1290
Sample B (9) | Si-rich | 13.00715 | 84.41558 | 0.1812141 | 2.104097 | 0.3020236 | <0.03 | 99.33 | 63.71 | 0.24 | 17.11 | 0.06 | 0.19 | 0.12 | 12.64 | 5.92 |  |  | 1290
Sample C (1) | Si-rich | 12.7079 | 84.98158 | 0.09959167 | 1.922119 | 0.2888159 | <0.03 | 100.41 | 54.99 | 0.2 | 22.5 | 0.04 | 0.19 | b.d.l. | 12.36 | 9.74 |  |  | 1245
Sample C (2) | Si-rich | 11.38415 | 86.46941 | 0.1504514 | 1.845537 | 0.1504514 | <0.03 | 99.7 | 54.99 | 0.2 | 22.5 | 0.04 | 0.19 | b.d.l. | 12.36 | 9.74 |  |  | 1245
Sample C (3) | Si-rich | 11.45352 | 86.58904 | 0.1505722 | 1.666332 | 0.1304959 | <0.03 | 99.62 | 54.99 | 0.2 | 22.5 | 0.04 | 0.19 | b.d.l. | 12.36 | 9.74 |  |  | 1245
Sample C (4) | Si-rich | 11.35222 | 86.67872 | 0.140647 | 1.677718 | 0.1506932 | <0.03 | 99.54 | 54.99 | 0.2 | 22.5 | 0.04 | 0.19 | b.d.l. | 12.36 | 9.74 |  |  | 1245
Sample C (5) | Si-rich | 9.755364 | 86.29437 | <0.05 | 3.609384 | 0.3408863 | <0.03 | 99.74 | 54.99 | 0.2 | 22.5 | 0.04 | 0.19 | b.d.l. | 12.36 | 9.74 |  |  | 1245
Sample C (6) | Si-poor | 6.588799 | 91.2948 | 0.1098133 | 1.507437 | 0.4991514 | <0.03 | 100.17 | 54.99 | 0.2 | 22.5 | 0.04 | 0.19 | b.d.l. | 12.36 | 9.74 |  |  | 1245
Sample C (7) | Si-poor | 6.682406 | 90.16629 | 0.1129132 | 2.319852 | 0.6672141 | 0.04105933 | 97.42 | 54.99 | 0.2 | 22.5 | 0.04 | 0.19 | b.d.l. | 12.36 | 9.74 |  |  | 1245
Sample C (8) | Si-poor | 6.564855 | 91.46172 | <0.05 | 1.547005 | 0.4165014 | <0.03 | 100.84 | 54.99 | 0.2 | 22.5 | 0.04 | 0.19 | b.d.l. | 12.36 | 9.74 |  |  | 1245
Sample C (9) | Si-poor | 6.557704 | 90.90094 | 0.07972892 | 2.003189 | 0.4484752 | <0.03 | 100.34 | 54.99 | 0.2 | 22.5 | 0.04 | 0.19 | b.d.l. | 12.36 | 9.74 |  |  | 1245
Sample C (10) | Si-poor | 8.660786 | 89.60505 | <0.05 | 1.363272 | 0.3708901 | <0.03 | 99.76 | 54.99 | 0.2 | 22.5 | 0.04 | 0.19 | b.d.l. | 12.36 | 9.74 |  |  | 1245
Sample C (11) | Si-poor | 8.613065 | 89.75879 | <0.05 | 1.286432 | 0.3316583 | <0.03 | 99.5 | 54.99 | 0.2 | 22.5 | 0.04 | 0.19 | b.d.l. | 12.36 | 9.74 |  |  | 1245
Sample D (1) | Si-rich | 11.35081 | 87.27823 | <0.05 | 1.169355 | 0.2016129 | <0.05 | 99.2 | 61.28 | 1.68 | 16.94 | 0.47 | 2.57 | 0.82 | 7.87 | 8.38 |  |  | 1200
Sample D (2) | Si-rich | 9.345507 | 89.92614 | <0.05 | 0.379565 | 0.3487895 | <0.03 | 97.48 | 61.28 | 1.68 | 16.94 | 0.47 | 2.57 | 0.82 | 7.87 | 8.38 |  |  | 1200
Sample D (3) | Si-rich | 18.52864 | 74.58004 | 0.1214329 | 6.405586 | 0.3744181 | <0.03 | 98.82 | 61.28 | 1.68 | 16.94 | 0.47 | 2.57 | 0.82 | 7.87 | 8.38 |  |  | 1200
Sample D (4) | Si-rich | 23.4521 | 65.86919 | 1.211623 | 9.333607 | 0.1232159 | <0.03 | 97.39 | 61.28 | 1.68 | 16.94 | 0.47 | 2.57 | 0.82 | 7.87 | 8.38 |  |  | 1200
Sample D (5) | Si-rich | 14.83428 | 76.46524 | 0.09094584 | 8.559014 | 0.04042037 | <0.03 | 98.96 | 61.28 | 1.68 | 16.94 | 0.47 | 2.57 | 0.82 | 7.87 | 8.38 |  |  | 1200
Sample D (6) | Si-median | 7.303657 | 90.93409 | 0.07130488 | 1.19181 | 0.4991342 | <0.05 | 98.17 | 61.28 | 1.68 | 16.94 | 0.47 | 2.57 | 0.82 | 7.87 | 8.38 |  |  | 1200
Sample D (7) | Si-median | 6.615542 | 91.44172 | <0.05 | 1.492843 | 0.4498978 | <0.05 | 97.8 | 61.28 | 1.68 | 16.94 | 0.47 | 2.57 | 0.82 | 7.87 | 8.38 |  |  | 1200
Sample D (8) | Si-median | 6.016343 | 91.76711 | 0.06128703 | 1.532176 | 0.6230848 | <0.05 | 97.9 | 61.28 | 1.68 | 16.94 | 0.47 | 2.57 | 0.82 | 7.87 | 8.38 |  |  | 1200
Sample D (9) | Si-poor | 0.7312049 | 97.90937 | 0.06179197 | 0.5664264 | 0.6797116 | 0.04119464 | 97.1 | 61.28 | 1.68 | 16.94 | 0.47 | 2.57 | 0.82 | 7.87 | 8.38 |  |  | 1200
Sample D (10) | Si-poor | 0.2070608 | 98.8094 | 0.06211823 | 0.2277668 | 0.6936536 | <0.03 | 96.59 | 61.28 | 1.68 | 16.94 | 0.47 | 2.57 | 0.82 | 7.87 | 8.38 |  |  | 1200
Sample N (1) | Si-rich | 7.972113 | 90.84571 | <0.05 | 0.6365565 | 0.555724 | <0.03 | 98.97 | 58.57 | 1.49 | 19.37 | 0.6 | 1.81 | 0.31 | 10.06 | 7.57 | 0.16 | 0.02 | 1245
Sample N (2) | Si-rich | 8.15827 | 90.62819 | 0.07138487 | 0.5812768 | 0.5506833 | <0.03 | 98.06 | 58.57 | 1.49 | 19.37 | 0.6 | 1.81 | 0.31 | 10.06 | 7.57 | 0.16 | 0.02 | 1245
Sample N (3) | Si-rich | 7.855907 | 90.88226 | 0.08140836 | 0.7123232 | 0.4782741 | <0.03 | 98.27 | 58.57 | 1.49 | 19.37 | 0.6 | 1.81 | 0.31 | 10.06 | 7.57 | 0.16 | 0.02 | 1245
Sample N (4) | Si-rich | 7.210744 | 91.30165 | <0.05 | 1.012397 | 0.4752066 | <0.03 | 96.8 | 58.57 | 1.49 | 19.37 | 0.6 | 1.81 | 0.31 | 10.06 | 7.57 | 0.16 | 0.02 | 1245
Sample N (5) | Si-rich | 7.303775 | 91.10174 | <0.05 | 1.131571 | 0.4526283 | <0.03 | 97.21 | 58.57 | 1.49 | 19.37 | 0.6 | 1.81 | 0.31 | 10.06 | 7.57 | 0.16 | 0.02 | 1245
Sample N (6) | Si-rich | 7.186434 | 91.26254 | <0.05 | 1.08572 | 0.4756488 | <0.03 | 96.71 | 58.57 | 1.49 | 19.37 | 0.6 | 1.81 | 0.31 | 10.06 | 7.57 | 0.16 | 0.02 | 1245
Sample N (7) | Si-rich | 7.990961 | 90.59162 | <0.05 | 0.8935908 | 0.5238291 | <0.03 | 97.36 | 58.57 | 1.49 | 19.37 | 0.6 | 1.81 | 0.31 | 10.06 | 7.57 | 0.16 | 0.02 | 1245
Sample N (8) | Si-poor | 1.719138 | 96.4478 | <0.05 | 1.429163 | 0.403894 | <0.03 | 96.56 | 58.57 | 1.49 | 19.37 | 0.6 | 1.81 | 0.31 | 10.06 | 7.57 | 0.16 | 0.02 | 1245
Sample N (9) | Si-poor | 1.517829 | 96.15345 | 0.06237655 | 1.892089 | 0.3742593 | <0.03 | 96.19 | 58.57 | 1.49 | 19.37 | 0.6 | 1.81 | 0.31 | 10.06 | 7.57 | 0.16 | 0.02 | 1245
Sample N (10) | Si-poor | 1.643751 | 96.42303 | <0.05 | 1.623075 | 0.3101416 | <0.03 | 96.73 | 58.57 | 1.49 | 19.37 | 0.6 | 1.81 | 0.31 | 10.06 | 7.57 | 0.16 | 0.02 | 1245
Sample O (1) | Si-rich | 11.45254 | 87.15253 | 0.06064894 | 1.051248 | 0.2830284 | <0.03 | 98.93 | 62.19 | 1.32 | 18.12 | 0.54 | 0.95 | 0.55 | 8.12 | 7.35 | 0.66 | 0.13 | 1200
Sample O (2) | Si-rich | 10.8468 | 88.54326 | 0.07115991 | 0.2643082 | 0.2744739 | <0.03 | 98.37 | 62.19 | 1.32 | 18.12 | 0.54 | 0.95 | 0.55 | 8.12 | 7.35 | 0.66 | 0.13 | 1200
Sample O (3) | Si-rich | 10.0062 | 89.34325 | <0.05 | 0.2375052 | 0.4130525 | <0.03 | 96.84 | 62.19 | 1.32 | 18.12 | 0.54 | 0.95 | 0.55 | 8.12 | 7.35 | 0.66 | 0.13 | 1200
Sample O (4) | Si-rich | 5.065704 | 93.64028 | <0.05 | 1.073327 | 0.2307152 | <0.03 | 99.69 | 62.19 | 1.32 | 18.12 | 0.54 | 0.95 | 0.55 | 8.12 | 7.35 | 0.66 | 0.13 | 1200
Sample O (5) | Si-rich | 11.47307 | 87.52927 | 0.07126133 | 0.6515321 | 0.2748651 | <0.03 | 98.23 | 62.19 | 1.32 | 18.12 | 0.54 | 0.95 | 0.55 | 8.12 | 7.35 | 0.66 | 0.13 | 1200
Sample O (6) | Si-poor | 0.1114037 | 98.33907 | 0.09114847 | 0.4759976 | 0.06076565 | 0.9216123 | 98.74 | 62.19 | 1.32 | 18.12 | 0.54 | 0.95 | 0.55 | 8.12 | 7.35 | 0.66 | 0.13 | 1200
Sample O (7) | Si-poor | 0.1657516 | 99.41987 | <0.05 | 0.2797058 | 0.1346732 | <0.03 | 96.53 | 62.19 | 1.32 | 18.12 | 0.54 | 0.95 | 0.55 | 8.12 | 7.35 | 0.66 | 0.13 | 1200
Sample O (8) | Si-poor | 0.08030516 | 99.38767 | <0.05 | 0.1505722 | 0.3814495 | <0.03 | 99.62 | 62.19 | 1.32 | 18.12 | 0.54 | 0.95 | 0.55 | 8.12 | 7.35 | 0.66 | 0.13 | 1200
Sample O (9) | Si-poor | 0.111156 | 99.13096 | 0.111156 | 0.2627324 | 0.3839935 | <0.03 | 98.96 | 62.19 | 1.32 | 18.12 | 0.54 | 0.95 | 0.55 | 8.12 | 7.35 | 0.66 | 0.13 | 1200