## Original_User_Data
| Al2O3 | CaO | Cr | Cr2O3 | Fe | FeO | K2O | MgO | MnO | NUMBER | Na2O | P | S | Si | SiO2 | Temp_C | Ti | TiO2 | Total WT% | Which metal? Si-poor/Si-rich | aSiO2
Sample A-1400C_large sphere-A2 | 24.37 | 4.75 | 3.251301 | 0.12 | 84.63385 | 0.18 | 0 | 16.86 | 0 | 1 | 0 | 0.190076 | 0 | 11.93477 | 51.11 | 1340 | 0 | 2.59 | 99.96 | 0 | 0.4755994
Sample A-1400C_large sphere-A2-duplicate-1 | 24.37 | 4.75 | 3.3104 | 0.12 | 84.59468 | 0.18 | 0 | 16.86 | 0 | 2 | 0 | 0.1695084 | 0 | 11.85562 | 51.11 | 1340 | 0.06979759 | 2.59 | 100.29 | 0 | 0.4755994
Sample A-1400C_large sphere-A2-duplicate-2 | 24.37 | 4.75 | 3.407496 | 0.12 | 84.60613 | 0.18 | 0 | 16.86 | 0 | 3 | 0 | 0.1002205 | 0 | 11.89617 | 51.11 | 1340 | 0 | 2.59 | 99.78 | 0 | 0.4755994
Sample A-1400C_grain M | 24.37 | 4.75 | 3.72991 | 0.12 | 81.71434 | 0.18 | 0 | 16.86 | 0 | 4 | 0 | 0.3638937 | 0 | 14.10088 | 51.11 | 1340 | 0.09097342 | 2.59 | 98.93 | 0 | 0.4755994
Sample A-1400C_grain I | 24.37 | 4.75 | 1.964736 | 0.12 | 85.23929 | 0.18 | 0 | 16.86 | 0 | 5 | 0 | 0 | 0 | 12.65491 | 51.11 | 1340 | 0.1410579 | 2.59 | 99.25 | 0 | 0.4755994
Sample A-1400C_grain J | 24.37 | 4.75 | 2.008275 | 0.12 | 85.07417 | 0.18 | 0 | 16.86 | 0 | 6 | 0 | 0 | 0 | 12.77626 | 51.11 | 1340 | 0.1412857 | 2.59 | 99.09 | 0 | 0.4755994
Sample A-1400C_grain K | 24.37 | 4.75 | 2.332421 | 0.12 | 84.30179 | 0.18 | 0 | 16.86 | 0 | 7 | 0 | 0.08112767 | 0 | 13.14268 | 51.11 | 1340 | 0.1318325 | 2.59 | 98.61 | 0 | 0.4755994
Sample A-1400C_grain L | 24.37 | 4.75 | 2.457943 | 0.12 | 84.74867 | 0.18 | 0 | 16.86 | 0 | 8 | 0 | 0.06044122 | 0 | 12.58185 | 51.11 | 1340 | 0.1511031 | 2.59 | 99.27 | 0 | 0.4755994
Sample A-1400C_grain G | 24.37 | 4.75 | 1.18493 | 0.12 | 89.45716 | 0.18 | 0 | 16.86 | 0 | 9 | 0 | 0.1519141 | 0 | 9.094592 | 51.11 | 1340 | 0.1215313 | 2.59 | 98.74 | 0 | 0.4755994
Sample A-1400C_grain H | 24.37 | 4.75 | 4.852541 | 0.12 | 87.6804 | 0.18 | 0 | 16.86 | 0 | 10 | 0 | 0.167329 | 0 | 7.069651 | 51.11 | 1340 | 0.2196193 | 2.59 | 95.62 | 0 | 0.4755994
Sample b-1350c-Metal1_A | 17.11 | 5.92 | 2.081007 | 0.06 | 84.75282 | 0.19 | 0 | 12.64 | 0.12 | 1 | 0 | 0.1015125 | 0 | 12.9733 | 63.71 | 1290 | 0.09136128 | 0.24 | 98.51 | 0 | 0.6416939
Sample b-1350c-Metal1_E | 17.11 | 5.92 | 2.087576 | 0.06 | 84.71487 | 0.19 | 0 | 12.64 | 0.12 | 2 | 0 | 0.1221996 | 0 | 12.91242 | 63.71 | 1290 | 0.1731161 | 0.24 | 98.2 | 0 | 0.6416939
Sample b-1350c-Metal1_F | 17.11 | 5.92 | 2.060495 | 0.06 | 84.75436 | 0.19 | 0 | 12.64 | 0.12 | 3 | 0 | 0.1218027 | 0 | 12.96184 | 63.71 | 1290 | 0.1015022 | 0.24 | 98.52 | 0 | 0.6416939
Sample b-1350c-Metal3_A | 17.11 | 5.92 | 2.473356 | 0.06 | 85.73296 | 0.19 | 0 | 12.64 | 0.12 | 4 | 0 | 0.1608687 | 0.03016288 | 11.38146 | 63.71 | 1290 | 0.2111402 | 0.24 | 99.46 | 0 | 0.6416939
Sample b-1350c-Metal3_B | 17.11 | 5.92 | 1.908705 | 0.06 | 86.12402 | 0.19 | 0 | 12.64 | 0.12 | 5 | 0 | 0.1211876 | 0 | 11.68451 | 63.71 | 1290 | 0.1615835 | 0.24 | 99.02 | 0 | 0.6416939
Sample b-1350c-Metal3_C | 17.11 | 5.92 | 1.970343 | 0.06 | 86.05525 | 0.19 | 0 | 12.64 | 0.12 | 6 | 0 | 0.2539102 | 0 | 11.58846 | 63.71 | 1290 | 0.1320333 | 0.24 | 98.46 | 0 | 0.6416939
Sample b-1350c-Metal3_D | 17.11 | 5.92 | 2.123377 | 0.06 | 84.67344 | 0.19 | 0 | 12.64 | 0.12 | 7 | 0 | 0.1811412 | 0 | 12.74026 | 63.71 | 1290 | 0.2817752 | 0.24 | 99.37 | 0 | 0.6416939
Sample b-1350c-Metal3_E | 17.11 | 5.92 | 1.92269 | 0.06 | 84.74935 | 0.19 | 0 | 12.64 | 0.12 | 8 | 0 | 0.2113952 | 0 | 12.90517 | 63.71 | 1290 | 0.2113952 | 0.24 | 99.34 | 0 | 0.6416939
Sample b-1350c-Metal5_A | 17.11 | 5.92 | 2.104097 | 0.06 | 84.41558 | 0.19 | 0 | 12.64 | 0.12 | 9 | 0 | 0.3020236 | 0 | 13.00715 | 63.71 | 1290 | 0.1812141 | 0.24 | 99.33 | 0 | 0.6416939
Sample C-1300-Metal-A-4 | 22.5 | 9.74 | 1.922119 | 0.04 | 84.98158 | 0.19 | 0 | 12.36 | 0 | 1 | 0 | 0.2888159 | 0 | 12.7079 | 54.99 | 1245 | 0.09959167 | 0.2 | 100.41 | 0 | 0.5070567
Sample C-1300-Metal-A-5 | 22.5 | 9.74 | 1.845537 | 0.04 | 86.46941 | 0.19 | 0 | 12.36 | 0 | 2 | 0 | 0.1504514 | 0 | 11.38415 | 54.99 | 1245 | 0.1504514 | 0.2 | 99.7 | 0 | 0.5070567
Sample C-1300-Metal-A-5-duplicate-1 | 22.5 | 9.74 | 1.666332 | 0.04 | 86.58904 | 0.19 | 0 | 12.36 | 0 | 3 | 0 | 0.1304959 | 0 | 11.45352 | 54.99 | 1245 | 0.1505722 | 0.2 | 99.62 | 0 | 0.5070567
Sample C-1300-Metal-A-5-duplicate-2 | 22.5 | 9.74 | 1.677718 | 0.04 | 86.67872 | 0.19 | 0 | 12.36 | 0 | 4 | 0 | 0.1506932 | 0 | 11.35222 | 54.99 | 1245 | 0.140647 | 0.2 | 99.54 | 0 | 0.5070567
Sample C-1300-Metal-A-3 | 22.5 | 9.74 | 3.609384 | 0.04 | 86.29437 | 0.19 | 0 | 12.36 | 0 | 5 | 0 | 0.3408863 | 0 | 9.755364 | 54.99 | 1245 | 0 | 0.2 | 99.74 | 0 | 0.5070567
Sample C-1300-Metal-A-1 | 22.5 | 9.74 | 1.507437 | 0.04 | 91.2948 | 0.19 | 0 | 12.36 | 0 | 6 | 0 | 0.4991514 | 0 | 6.588799 | 54.99 | 1245 | 0.1098133 | 0.2 | 100.17 | 0 | 0.5070567
Sample C-1300-Metal-A-1-duplicate-1 | 22.5 | 9.74 | 2.319852 | 0.04 | 90.16629 | 0.19 | 0 | 12.36 | 0 | 7 | 0 | 0.6672141 | 0.04105933 | 6.682406 | 54.99 | 1245 | 0.1129132 | 0.2 | 97.42 | 0 | 0.5070567
Sample C-1300-Metal-A-1-duplicate-2 | 22.5 | 9.74 | 1.547005 | 0.04 | 91.46172 | 0.19 | 0 | 12.36 | 0 | 8 | 0 | 0.4165014 | 0 | 6.564855 | 54.99 | 1245 | 0 | 0.2 | 100.84 | 0 | 0.5070567
Sample C-1300-Metal-A-1-duplicate-3 | 22.5 | 9.74 | 2.003189 | 0.04 | 90.90094 | 0.19 | 0 | 12.36 | 0 | 9 | 0 | 0.4484752 | 0 | 6.557704 | 54.99 | 1245 | 0.07972892 | 0.2 | 100.34 | 0 | 0.5070567
Sample C-1300-Metal-A-2 | 22.5 | 9.74 | 1.363272 | 0.04 | 89.60505 | 0.19 | 0 | 12.36 | 0 | 10 | 0 | 0.3708901 | 0 | 8.660786 | 54.99 | 1245 | 0 | 0.2 | 99.76 | 0 | 0.5070567
Sample C-1300-Metal-A-2-duplicate-1 | 22.5 | 9.74 | 1.286432 | 0.04 | 89.75879 | 0.19 | 0 | 12.36 | 0 | 11 | 0 | 0.3316583 | 0 | 8.613065 | 54.99 | 1245 | 0 | 0.2 | 99.5 | 0 | 0.5070567
Sample D-1250C_grain E | 16.94 | 8.38 | 1.169355 | 0.47 | 87.27823 | 2.57 | 0 | 7.87 | 0.82 | 1 | 0 | 0.2016129 | 0 | 11.35081 | 61.28 | 1200 | 0 | 1.68 | 99.2 | 0 | 0.6384165
Sample D-1250C_grain 1 | 16.94 | 8.38 | 0.379565 | 0.47 | 89.92614 | 2.57 | 0 | 7.87 | 0.82 | 2 | 0 | 0.3487895 | 0 | 9.345507 | 61.28 | 1200 | 0 | 1.68 | 97.48 | 0 | 0.6384165
Sample D-1250C_grain 3 | 16.94 | 8.38 | 6.405586 | 0.47 | 74.58004 | 2.57 | 0 | 7.87 | 0.82 | 3 | 0 | 0.3744181 | 0 | 18.52864 | 61.28 | 1200 | 0.1214329 | 1.68 | 98.82 | 0 | 0.6384165
Sample D-1250C_grain 4 | 16.94 | 8.38 | 9.333607 | 0.47 | 65.86919 | 2.57 | 0 | 7.87 | 0.82 | 4 | 0 | 0.1232159 | 0 | 23.4521 | 61.28 | 1200 | 1.211623 | 1.68 | 97.39 | 0 | 0.6384165
Sample D-1250C_grain 5 | 16.94 | 8.38 | 8.559014 | 0.47 | 76.46524 | 2.57 | 0 | 7.87 | 0.82 | 5 | 0 | 0.04042037 | 0 | 14.83428 | 61.28 | 1200 | 0.09094584 | 1.68 | 98.96 | 0 | 0.6384165
Sample D-1250C_grain C | 16.94 | 8.38 | 1.19181 | 0.47 | 90.93409 | 2.57 | 0 | 7.87 | 0.82 | 6 | 0 | 0.4991342 | 0 | 7.303657 | 61.28 | 1200 | 0.07130488 | 1.68 | 98.17 | 0 | 0.6384165
Sample D-1250C_grain D | 16.94 | 8.38 | 1.492843 | 0.47 | 91.44172 | 2.57 | 0 | 7.87 | 0.82 | 7 | 0 | 0.4498978 | 0 | 6.615542 | 61.28 | 1200 | 0 | 1.68 | 97.8 | 0 | 0.6384165
Sample D-1250C_grain F | 16.94 | 8.38 | 1.532176 | 0.47 | 91.76711 | 2.57 | 0 | 7.87 | 0.82 | 8 | 0 | 0.6230848 | 0 | 6.016343 | 61.28 | 1200 | 0.06128703 | 1.68 | 97.9 | 0 | 0.6384165
Sample D-1250C_grain G | 16.94 | 8.38 | 0.5664264 | 0.47 | 97.90937 | 2.57 | 0 | 7.87 | 0.82 | 9 | 0 | 0.6797116 | 0.04119464 | 0.7312049 | 61.28 | 1200 | 0.06179197 | 1.68 | 97.1 | 0 | 0.6384165
Sample D-1250C_grain 2 | 16.94 | 8.38 | 0.2277668 | 0.47 | 98.8094 | 2.57 | 0 | 7.87 | 0.82 | 10 | 0 | 0.6936536 | 0 | 0.2070608 | 61.28 | 1200 | 0.06211823 | 1.68 | 96.59 | 0 | 0.6384165
Sample N-1300C_Metal 1C | 19.37 | 7.57 | 0.6365565 | 0.6 | 90.84571 | 1.81 | 0.02 | 10.06 | 0.31 | 1 | 0.16 | 0.555724 | 0 | 7.972113 | 58.57 | 1245 | 0 | 1.49 | 98.97 | 0 | 0.5918024
Sample N-1300C_Metal 1C-duplicate-1 | 19.37 | 7.57 | 0.5812768 | 0.6 | 90.62819 | 1.81 | 0.02 | 10.06 | 0.31 | 2 | 0.16 | 0.5506833 | 0 | 8.15827 | 58.57 | 1245 | 0.07138487 | 1.49 | 98.06 | 0 | 0.5918024
Sample N-1300C_Metal 1C-duplicate-2 | 19.37 | 7.57 | 0.7123232 | 0.6 | 90.88226 | 1.81 | 0.02 | 10.06 | 0.31 | 3 | 0.16 | 0.4782741 | 0 | 7.855907 | 58.57 | 1245 | 0.08140836 | 1.49 | 98.27 | 0 | 0.5918024
Sample N-1300C_Metal 2A | 19.37 | 7.57 | 1.012397 | 0.6 | 91.30165 | 1.81 | 0.02 | 10.06 | 0.31 | 4 | 0.16 | 0.4752066 | 0 | 7.210744 | 58.57 | 1245 | 0 | 1.49 | 96.8 | 0 | 0.5918024
Sample N-1300C_Metal 2A-duplicate-1 | 19.37 | 7.57 | 1.131571 | 0.6 | 91.10174 | 1.81 | 0.02 | 10.06 | 0.31 | 5 | 0.16 | 0.4526283 | 0 | 7.303775 | 58.57 | 1245 | 0 | 1.49 | 97.21 | 0 | 0.5918024
Sample N-1300C_Metal 2A-duplicate-2 | 19.37 | 7.57 | 1.08572 | 0.6 | 91.26254 | 1.81 | 0.02 | 10.06 | 0.31 | 6 | 0.16 | 0.4756488 | 0 | 7.186434 | 58.57 | 1245 | 0 | 1.49 | 96.71 | 0 | 0.5918024
Sample N-1300C_Metal 2C | 19.37 | 7.57 | 0.8935908 | 0.6 | 90.59162 | 1.81 | 0.02 | 10.06 | 0.31 | 7 | 0.16 | 0.5238291 | 0 | 7.990961 | 58.57 | 1245 | 0 | 1.49 | 97.36 | 0 | 0.5918024
Sample N-1300C_Metal 1A | 19.37 | 7.57 | 1.429163 | 0.6 | 96.4478 | 1.81 | 0.02 | 10.06 | 0.31 | 8 | 0.16 | 0.403894 | 0 | 1.719138 | 58.57 | 1245 | 0 | 1.49 | 96.56 | 0 | 0.5918024
Sample N-1300C_Metal 1A-duplicate-1 | 19.37 | 7.57 | 1.892089 | 0.6 | 96.15345 | 1.81 | 0.02 | 10.06 | 0.31 | 9 | 0.16 | 0.3742593 | 0 | 1.517829 | 58.57 | 1245 | 0.06237655 | 1.49 | 96.19 | 0 | 0.5918024
Sample N-1300C_Metal 1A-duplicate-2 | 19.37 | 7.57 | 1.623075 | 0.6 | 96.42303 | 1.81 | 0.02 | 10.06 | 0.31 | 10 | 0.16 | 0.3101416 | 0 | 1.643751 | 58.57 | 1245 | 0 | 1.49 | 96.73 | 0 | 0.5918024
Sample O-1250C_Metal A-2 | 18.12 | 7.35 | 1.051248 | 0.54 | 87.15253 | 0.95 | 0.13 | 8.12 | 0.55 | 1 | 0.66 | 0.2830284 | 0 | 11.45254 | 62.19 | 1200 | 0.06064894 | 1.32 | 98.93 | 0 | 0.6250184
Sample O-1250C_Metal C-1 | 18.12 | 7.35 | 0.2643082 | 0.54 | 88.54326 | 0.95 | 0.13 | 8.12 | 0.55 | 2 | 0.66 | 0.2744739 | 0 | 10.8468 | 62.19 | 1200 | 0.07115991 | 1.32 | 98.37 | 0 | 0.6250184
Sample O-1250C_Metal D-1 | 18.12 | 7.35 | 0.2375052 | 0.54 | 89.34325 | 0.95 | 0.13 | 8.12 | 0.55 | 3 | 0.66 | 0.4130525 | 0 | 10.0062 | 62.19 | 1200 | 0 | 1.32 | 96.84 | 0 | 0.6250184
Sample O-1250C_Metal E | 18.12 | 7.35 | 1.073327 | 0.54 | 93.64028 | 0.95 | 0.13 | 8.12 | 0.55 | 4 | 0.66 | 0.2307152 | 0 | 5.065704 | 62.19 | 1200 | 0 | 1.32 | 99.69 | 0 | 0.6250184
Sample O-1250C_Metal H | 18.12 | 7.35 | 0.6515321 | 0.54 | 87.52927 | 0.95 | 0.13 | 8.12 | 0.55 | 5 | 0.66 | 0.2748651 | 0 | 11.47307 | 62.19 | 1200 | 0.07126133 | 1.32 | 98.23 | 0 | 0.6250184
Sample O-1250C_Metal A-1 | 18.12 | 7.35 | 0.4759976 | 0.54 | 98.33907 | 0.95 | 0.13 | 8.12 | 0.55 | 6 | 0.66 | 0.06076565 | 0.9216123 | 0.1114037 | 62.19 | 1200 | 0.09114847 | 1.32 | 98.74 | 0 | 0.6250184
Sample O-1250C_Metal F | 18.12 | 7.35 | 0.2797058 | 0.54 | 99.41987 | 0.95 | 0.13 | 8.12 | 0.55 | 7 | 0.66 | 0.1346732 | 0 | 0.1657516 | 62.19 | 1200 | 0 | 1.32 | 96.53 | 0 | 0.6250184
Sample O-1250C_Metal G | 18.12 | 7.35 | 0.1505722 | 0.54 | 99.38767 | 0.95 | 0.13 | 8.12 | 0.55 | 8 | 0.66 | 0.3814495 | 0 | 0.08030516 | 62.19 | 1200 | 0 | 1.32 | 99.62 | 0 | 0.6250184
Sample O-1250C_Metal G-duplicate-1 | 18.12 | 7.35 | 0.2627324 | 0.54 | 99.13096 | 0.95 | 0.13 | 8.12 | 0.55 | 9 | 0.66 | 0.3839935 | 0 | 0.111156 | 62.19 | 1200 | 0.111156 | 1.32 | 98.96 | 0 | 0.6250184
Sample L-1400C_Metal 1 | 22.47 | 5.78 | 0.5566642 | 0.55 | 98.51906 | 1 | 0.04 | 15.71 | 0.2 | 1 | 0.2 | 0.8927634 | 0 | 0.0315093 | 52.73 | 1340 | 0 | 1.33 | 95.21 | 0 | 0.4959989
Sample L-1400C_Metal 1-duplicate-1 | 22.47 | 5.78 | 1.124523 | 0.55 | 87.54771 | 1 | 0.04 | 15.71 | 0.2 | 2 | 0.2 | 11.13174 | 0.1650676 | 0.02063345 | 52.73 | 1340 | 0 | 1.33 | 96.93 | 0 | 0.4959989
Sample L-1400C_Metal 1_meniscus | 22.47 | 5.78 | 1.0593 | 0.55 | 88.91889 | 1 | 0.04 | 15.71 | 0.2 | 3 | 0.2 | 9.876415 | 0.1246235 | 0.02077059 | 52.73 | 1340 | 0 | 1.33 | 96.29 | 0 | 0.4959989

## Calc0
| Al2O3 | CaO | Cr | Cr2O3 | Fe | FeO | K2O | MgO | MnO | Na2O | P | S | Si | SiO2 | Ti | TiO2 | NUMBER | Temp_C | Total WT% | Which metal? Si-poor/Si-rich | aSiO2 | dSiSiO2_Calculated | logfO2_dSiSiO2 | dIW_SiSiO2 | Pressure_Modeled
Sample A-1400C_large sphere-A2 | 24.37 | 4.75 | 3.251301 | 0.12 | 84.63385 | 0.18 | 0 | 16.86 | 0 | 0 | 0.190076 | 0 | 11.93477 | 51.11 | 0 | 2.59 | 1 | 1340 | 99.96 | 0 | 0.4755994 | 4.754054 | -15.41085 | -4.493183 | 1
Sample A-1400C_large sphere-A2-duplicate-1 | 24.37 | 4.75 | 3.3104 | 0.12 | 84.59468 | 0.18 | 0 | 16.86 | 0 | 0 | 0.1695084 | 0 | 11.85562 | 51.11 | 0.06979759 | 2.59 | 2 | 1340 | 100.29 | 0 | 0.4755994 | 4.774649 | -15.39025 | -4.472588 | 1
Sample A-1400C_large sphere-A2-duplicate-2 | 24.37 | 4.75 | 3.407496 | 0.12 | 84.60613 | 0.18 | 0 | 16.86 | 0 | 0 | 0.1002205 | 0 | 11.89617 | 51.11 | 0 | 2.59 | 3 | 1340 | 99.78 | 0 | 0.4755994 | 4.762356 | -15.40255 | -4.484881 | 1
Sample A-1400C_grain M | 24.37 | 4.75 | 3.72991 | 0.12 | 81.71434 | 0.18 | 0 | 16.86 | 0 | 0 | 0.3638937 | 0 | 14.10088 | 51.11 | 0.09097342 | 2.59 | 4 | 1340 | 98.93 | 0 | 0.4755994 | 4.209257 | -15.95565 | -5.037979 | 1
Sample A-1400C_grain I | 24.37 | 4.75 | 1.964736 | 0.12 | 85.23929 | 0.18 | 0 | 16.86 | 0 | 0 | 0 | 0 | 12.65491 | 51.11 | 0.1410579 | 2.59 | 5 | 1340 | 99.25 | 0 | 0.4755994 | 4.558737 | -15.60617 | -4.6885 | 1
Sample A-1400C_grain J | 24.37 | 4.75 | 2.008275 | 0.12 | 85.07417 | 0.18 | 0 | 16.86 | 0 | 0 | 0 | 0 | 12.77626 | 51.11 | 0.1412857 | 2.59 | 6 | 1340 | 99.09 | 0 | 0.4755994 | 4.527638 | -15.63727 | -4.719599 | 1
Sample A-1400C_grain K | 24.37 | 4.75 | 2.332421 | 0.12 | 84.30179 | 0.18 | 0 | 16.86 | 0 | 0 | 0.08112767 | 0 | 13.14268 | 51.11 | 0.1318325 | 2.59 | 7 | 1340 | 98.61 | 0 | 0.4755994 | 4.436766 | -15.72814 | -4.81047 | 1
Sample A-1400C_grain L | 24.37 | 4.75 | 2.457943 | 0.12 | 84.74867 | 0.18 | 0 | 16.86 | 0 | 0 | 0.06044122 | 0 | 12.58185 | 51.11 | 0.1511031 | 2.59 | 8 | 1340 | 99.27 | 0 | 0.4755994 | 4.580415 | -15.58449 | -4.666822 | 1
Sample A-1400C_grain G | 24.37 | 4.75 | 1.18493 | 0.12 | 89.45716 | 0.18 | 0 | 16.86 | 0 | 0 | 0.1519141 | 0 | 9.094592 | 51.11 | 0.1215313 | 2.59 | 9 | 1340 | 98.74 | 0 | 0.4755994 | 5.542834 | -14.62207 | -3.704402 | 1
Sample A-1400C_grain H | 24.37 | 4.75 | 4.852541 | 0.12 | 87.6804 | 0.18 | 0 | 16.86 | 0 | 0 | 0.167329 | 0 | 7.069651 | 51.11 | 0.2196193 | 2.59 | 10 | 1340 | 95.62 | 0 | 0.4755994 | 6.184085 | -13.98082 | -3.063151 | 1
Sample b-1350c-Metal1_A | 17.11 | 5.92 | 2.081007 | 0.06 | 84.75282 | 0.19 | 0 | 12.64 | 0.12 | 0 | 0.1015125 | 0 | 12.9733 | 63.71 | 0.09136128 | 0.24 | 1 | 1290 | 98.51 | 0 | 0.6416939 | 4.862894 | -16.23854 | -4.762431 | 1
Sample b-1350c-Metal1_E | 17.11 | 5.92 | 2.087576 | 0.06 | 84.71487 | 0.19 | 0 | 12.64 | 0.12 | 0 | 0.1221996 | 0 | 12.91242 | 63.71 | 0.1731161 | 0.24 | 2 | 1290 | 98.2 | 0 | 0.6416939 | 4.880181 | -16.22126 | -4.745144 | 1
Sample b-1350c-Metal1_F | 17.11 | 5.92 | 2.060495 | 0.06 | 84.75436 | 0.19 | 0 | 12.64 | 0.12 | 0 | 0.1218027 | 0 | 12.96184 | 63.71 | 0.1015022 | 0.24 | 3 | 1290 | 98.52 | 0 | 0.6416939 | 4.866443 | -16.235 | -4.758881 | 1
Sample b-1350c-Metal3_A | 17.11 | 5.92 | 2.473356 | 0.06 | 85.73296 | 0.19 | 0 | 12.64 | 0.12 | 0 | 0.1608687 | 0.03016288 | 11.38146 | 63.71 | 0.2111402 | 0.24 | 4 | 1290 | 99.46 | 0 | 0.6416939 | 4.615264 | -16.48617 | -5.010061 | 1
Sample b-1350c-Metal3_B | 17.11 | 5.92 | 1.908705 | 0.06 | 86.12402 | 0.19 | 0 | 12.64 | 0.12 | 0 | 0.1211876 | 0 | 11.68451 | 63.71 | 0.1615835 | 0.24 | 5 | 1290 | 99.02 | 0 | 0.6416939 | 5.207319 | -15.89412 | -4.418006 | 1
Sample b-1350c-Metal3_C | 17.11 | 5.92 | 1.970343 | 0.06 | 86.05525 | 0.19 | 0 | 12.64 | 0.12 | 0 | 0.2539102 | 0 | 11.58846 | 63.71 | 0.1320333 | 0.24 | 6 | 1290 | 98.46 | 0 | 0.6416939 | 5.236944 | -15.8645 | -4.388381 | 1
Sample b-1350c-Metal3_D | 17.11 | 5.92 | 2.123377 | 0.06 | 84.67344 | 0.19 | 0 | 12.64 | 0.12 | 0 | 0.1811412 | 0 | 12.74026 | 63.71 | 0.2817752 | 0.24 | 7 | 1290 | 99.37 | 0 | 0.6416939 | 4.927271 | -16.17417 | -4.698054 | 1
Sample b-1350c-Metal3_E | 17.11 | 5.92 | 1.92269 | 0.06 | 84.74935 | 0.19 | 0 | 12.64 | 0.12 | 0 | 0.2113952 | 0 | 12.90517 | 63.71 | 0.2113952 | 0.24 | 8 | 1290 | 99.34 | 0 | 0.6416939 | 4.883944 | -16.2175 | -4.741381 | 1
Sample b-1350c-Metal5_A | 17.11 | 5.92 | 2.104097 | 0.06 | 84.41558 | 0.19 | 0 | 12.64 | 0.12 | 0 | 0.3020236 | 0 | 13.00715 | 63.71 | 0.1812141 | 0.24 | 9 | 1290 | 99.33 | 0 | 0.6416939 | 4.860407 | -16.24103 | -4.764918 | 1
Sample C-1300-Metal-A-4 | 22.5 | 9.74 | 1.922119 | 0.04 | 84.98158 | 0.19 | 0 | 12.36 | 0 | 0 | 0.2888159 | 0 | 12.7079 | 54.99 | 0.09959167 | 0.2 | 1 | 1245 | 100.41 | 0 | 0.5070567 | 4.851824 | -17.14545 | -5.135285 | 1
Sample C-1300-Metal-A-5 | 22.5 | 9.74 | 1.845537 | 0.04 | 86.46941 | 0.19 | 0 | 12.36 | 0 | 0 | 0.1504514 | 0 | 11.38415 | 54.99 | 0.1504514 | 0.2 | 2 | 1245 | 99.7 | 0 | 0.5070567 | 5.212921 | -16.78436 | -4.774188 | 1
Sample C-1300-Metal-A-5-duplicate-1 | 22.5 | 9.74 | 1.666332 | 0.04 | 86.58904 | 0.19 | 0 | 12.36 | 0 | 0 | 0.1304959 | 0 | 11.45352 | 54.99 | 0.1505722 | 0.2 | 3 | 1245 | 99.62 | 0 | 0.5070567 | 5.192107 | -16.80517 | -4.795003 | 1
Sample C-1300-Metal-A-5-duplicate-2 | 22.5 | 9.74 | 1.677718 | 0.04 | 86.67872 | 0.19 | 0 | 12.36 | 0 | 0 | 0.1506932 | 0 | 11.35222 | 54.99 | 0.140647 | 0.2 | 4 | 1245 | 99.54 | 0 | 0.5070567 | 5.221489 | -16.77579 | -4.765621 | 1
Sample C-1300-Metal-A-3 | 22.5 | 9.74 | 3.609384 | 0.04 | 86.29437 | 0.19 | 0 | 12.36 | 0 | 0 | 0.3408863 | 0 | 9.755364 | 54.99 | 0 | 0.2 | 5 | 1245 | 99.74 | 0 | 0.5070567 | 5.694866 | -16.30241 | -4.292244 | 1
Sample C-1300-Metal-A-1 | 22.5 | 9.74 | 1.507437 | 0.04 | 91.2948 | 0.19 | 0 | 12.36 | 0 | 0 | 0.4991514 | 0 | 6.588799 | 54.99 | 0.1098133 | 0.2 | 6 | 1245 | 100.17 | 0 | 0.5070567 | 6.725378 | -15.2719 | -3.261732 | 1
Sample C-1300-Metal-A-1-duplicate-1 | 22.5 | 9.74 | 2.319852 | 0.04 | 90.16629 | 0.19 | 0 | 12.36 | 0 | 0 | 0.6672141 | 0.04105933 | 6.682406 | 54.99 | 0.1129132 | 0.2 | 7 | 1245 | 97.42 | 0 | 0.5070567 | 6.456803 | -15.54047 | -3.530307 | 1
Sample C-1300-Metal-A-1-duplicate-2 | 22.5 | 9.74 | 1.547005 | 0.04 | 91.46172 | 0.19 | 0 | 12.36 | 0 | 0 | 0.4165014 | 0 | 6.564855 | 54.99 | 0 | 0.2 | 8 | 1245 | 100.84 | 0 | 0.5070567 | 6.731776 | -15.2655 | -3.255334 | 1
Sample C-1300-Metal-A-1-duplicate-3 | 22.5 | 9.74 | 2.003189 | 0.04 | 90.90094 | 0.19 | 0 | 12.36 | 0 | 0 | 0.4484752 | 0 | 6.557704 | 54.99 | 0.07972892 | 0.2 | 9 | 1245 | 100.34 | 0 | 0.5070567 | 6.73602 | -15.26126 | -3.25109 | 1
Sample C-1300-Metal-A-2 | 22.5 | 9.74 | 1.363272 | 0.04 | 89.60505 | 0.19 | 0 | 12.36 | 0 | 0 | 0.3708901 | 0 | 8.660786 | 54.99 | 0 | 0.2 | 10 | 1245 | 99.76 | 0 | 0.5070567 | 6.028252 | -15.96902 | -3.958857 | 1
Sample C-1300-Metal-A-2-duplicate-1 | 22.5 | 9.74 | 1.286432 | 0.04 | 89.75879 | 0.19 | 0 | 12.36 | 0 | 0 | 0.3316583 | 0 | 8.613065 | 54.99 | 0 | 0.2 | 11 | 1245 | 99.5 | 0 | 0.5070567 | 6.042083 | -15.95519 | -3.945026 | 1
Sample D-1250C_grain E | 16.94 | 8.38 | 1.169355 | 0.47 | 87.27823 | 2.57 | 0 | 7.87 | 0.82 | 0 | 0.2016129 | 0 | 11.35081 | 61.28 | 0 | 1.68 | 1 | 1200 | 99.2 | 0 | 0.6384165 | 5.556462 | -17.3916 | -4.814749 | 1
Sample D-1250C_grain 1 | 16.94 | 8.38 | 0.379565 | 0.47 | 89.92614 | 2.57 | 0 | 7.87 | 0.82 | 0 | 0.3487895 | 0 | 9.345507 | 61.28 | 0 | 1.68 | 2 | 1200 | 97.48 | 0 | 0.6384165 | 6.16111 | -16.78695 | -4.210101 | 1
Sample D-1250C_grain 3 | 16.94 | 8.38 | 6.405586 | 0.47 | 74.58004 | 2.57 | 0 | 7.87 | 0.82 | 0 | 0.3744181 | 0 | 18.52864 | 61.28 | 0.1214329 | 1.68 | 3 | 1200 | 98.82 | 0 | 0.6384165 | 3.722537 | -19.22552 | -6.648674 | 1
Sample D-1250C_grain 4 | 16.94 | 8.38 | 9.333607 | 0.47 | 65.86919 | 2.57 | 0 | 7.87 | 0.82 | 0 | 0.1232159 | 0 | 23.4521 | 61.28 | 1.211623 | 1.68 | 4 | 1200 | 97.39 | 0 | 0.6384165 | 2.644365 | -20.30369 | -7.726846 | 1
Sample D-1250C_grain 5 | 16.94 | 8.38 | 8.559014 | 0.47 | 76.46524 | 2.57 | 0 | 7.87 | 0.82 | 0 | 0.04042037 | 0 | 14.83428 | 61.28 | 0.09094584 | 1.68 | 5 | 1200 | 98.96 | 0 | 0.6384165 | 4.622666 | -18.32539 | -5.748545 | 1
Sample D-1250C_grain C | 16.94 | 8.38 | 1.19181 | 0.47 | 90.93409 | 2.57 | 0 | 7.87 | 0.82 | 0 | 0.4991342 | 0 | 7.303657 | 61.28 | 0.07130488 | 1.68 | 6 | 1200 | 98.17 | 0 | 0.6384165 | 6.83861 | -16.10945 | -3.532601 | 1
Sample D-1250C_grain D | 16.94 | 8.38 | 1.492843 | 0.47 | 91.44172 | 2.57 | 0 | 7.87 | 0.82 | 0 | 0.4498978 | 0 | 6.615542 | 61.28 | 0 | 1.68 | 7 | 1200 | 97.8 | 0 | 0.6384165 | 7.082084 | -15.86597 | -3.289127 | 1
Sample D-1250C_grain F | 16.94 | 8.38 | 1.532176 | 0.47 | 91.76711 | 2.57 | 0 | 7.87 | 0.82 | 0 | 0.6230848 | 0 | 6.016343 | 61.28 | 0.06128703 | 1.68 | 8 | 1200 | 97.9 | 0 | 0.6384165 | 7.307482 | -15.64058 | -3.063729 | 1
Sample D-1250C_grain G | 16.94 | 8.38 | 0.5664264 | 0.47 | 97.90937 | 2.57 | 0 | 7.87 | 0.82 | 0 | 0.6797116 | 0.04119464 | 0.7312049 | 61.28 | 0.06179197 | 1.68 | 9 | 1200 | 97.1 | 0 | 0.6384165 | 10.42855 | -12.51951 | 0.05734187 | 1
Sample D-1250C_grain 2 | 16.94 | 8.38 | 0.2277668 | 0.47 | 98.8094 | 2.57 | 0 | 7.87 | 0.82 | 0 | 0.6936536 | 0 | 0.2070608 | 61.28 | 0.06211823 | 1.68 | 10 | 1200 | 96.59 | 0 | 0.6384165 | 11.67053 | -11.27752 | 1.299323 | 1
Sample N-1300C_Metal 1C | 19.37 | 7.57 | 0.6365565 | 0.6 | 90.84571 | 1.81 | 0.02 | 10.06 | 0.31 | 0.16 | 0.555724 | 0 | 7.972113 | 58.57 | 0 | 1.49 | 1 | 1245 | 98.97 | 0 | 0.5918024 | 6.386975 | -15.6103 | -3.600134 | 1
Sample N-1300C_Metal 1C-duplicate-1 | 19.37 | 7.57 | 0.5812768 | 0.6 | 90.62819 | 1.81 | 0.02 | 10.06 | 0.31 | 0.16 | 0.5506833 | 0 | 8.15827 | 58.57 | 0.07138487 | 1.49 | 2 | 1245 | 98.06 | 0 | 0.5918024 | 6.325846 | -15.67143 | -3.661264 | 1
Sample N-1300C_Metal 1C-duplicate-2 | 19.37 | 7.57 | 0.7123232 | 0.6 | 90.88226 | 1.81 | 0.02 | 10.06 | 0.31 | 0.16 | 0.4782741 | 0 | 7.855907 | 58.57 | 0.08140836 | 1.49 | 3 | 1245 | 98.27 | 0 | 0.5918024 | 6.424065 | -15.57321 | -3.563045 | 1
Sample N-1300C_Metal 2A | 19.37 | 7.57 | 1.012397 | 0.6 | 91.30165 | 1.81 | 0.02 | 10.06 | 0.31 | 0.16 | 0.4752066 | 0 | 7.210744 | 58.57 | 0 | 1.49 | 4 | 1245 | 96.8 | 0 | 0.5918024 | 6.640711 | -15.35657 | -3.346399 | 1
Sample N-1300C_Metal 2A-duplicate-1 | 19.37 | 7.57 | 1.131571 | 0.6 | 91.10174 | 1.81 | 0.02 | 10.06 | 0.31 | 0.16 | 0.4526283 | 0 | 7.303775 | 58.57 | 0 | 1.49 | 5 | 1245 | 97.21 | 0 | 0.5918024 | 6.608463 | -15.38881 | -3.378647 | 1
Sample N-1300C_Metal 2A-duplicate-2 | 19.37 | 7.57 | 1.08572 | 0.6 | 91.26254 | 1.81 | 0.02 | 10.06 | 0.31 | 0.16 | 0.4756488 | 0 | 7.186434 | 58.57 | 0 | 1.49 | 6 | 1245 | 96.71 | 0 | 0.5918024 | 6.649436 | -15.34784 | -3.337674 | 1
Sample N-1300C_Metal 2C | 19.37 | 7.57 | 0.8935908 | 0.6 | 90.59162 | 1.81 | 0.02 | 10.06 | 0.31 | 0.16 | 0.5238291 | 0 | 7.990961 | 58.57 | 0 | 1.49 | 7 | 1245 | 97.36 | 0 | 0.5918024 | 6.380368 | -15.61691 | -3.606742 | 1
Sample N-1300C_Metal 1A | 19.37 | 7.57 | 1.429163 | 0.6 | 96.4478 | 1.81 | 0.02 | 10.06 | 0.31 | 0.16 | 0.403894 | 0 | 1.719138 | 58.57 | 0 | 1.49 | 8 | 1245 | 96.56 | 0 | 0.5918024 | 9.170339 | -12.82694 | -0.8167712 | 1
Sample N-1300C_Metal 1A-duplicate-1 | 19.37 | 7.57 | 1.892089 | 0.6 | 96.15345 | 1.81 | 0.02 | 10.06 | 0.31 | 0.16 | 0.3742593 | 0 | 1.517829 | 58.57 | 0.06237655 | 1.49 | 9 | 1245 | 96.19 | 0 | 0.5918024 | 9.328502 | -12.66877 | -0.6586077 | 1
Sample N-1300C_Metal 1A-duplicate-2 | 19.37 | 7.57 | 1.623075 | 0.6 | 96.42303 | 1.81 | 0.02 | 10.06 | 0.31 | 0.16 | 0.3101416 | 0 | 1.643751 | 58.57 | 0 | 1.49 | 10 | 1245 | 96.73 | 0 | 0.5918024 | 9.227114 | -12.77016 | -0.7599959 | 1
Sample O-1250C_Metal A-2 | 18.12 | 7.35 | 1.051248 | 0.54 | 87.15253 | 0.95 | 0.13 | 8.12 | 0.55 | 0.66 | 0.2830284 | 0 | 11.45254 | 62.19 | 0.06064894 | 1.32 | 1 | 1200 | 98.93 | 0 | 0.6250184 | 5.510878 | -17.43718 | -4.860333 | 1
Sample O-1250C_Metal C-1 | 18.12 | 7.35 | 0.2643082 | 0.54 | 88.54326 | 0.95 | 0.13 | 8.12 | 0.55 | 0.66 | 0.2744739 | 0 | 10.8468 | 62.19 | 0.07115991 | 1.32 | 2 | 1200 | 98.37 | 0 | 0.6250184 | 5.685191 | -17.26287 | -4.68602 | 1
Sample O-1250C_Metal D-1 | 18.12 | 7.35 | 0.2375052 | 0.54 | 89.34325 | 0.95 | 0.13 | 8.12 | 0.55 | 0.66 | 0.4130525 | 0 | 10.0062 | 62.19 | 0 | 1.32 | 3 | 1200 | 96.84 | 0 | 0.6250184 | 5.9399 | -17.00816 | -4.431311 | 1
Sample O-1250C_Metal E | 18.12 | 7.35 | 1.073327 | 0.54 | 93.64028 | 0.95 | 0.13 | 8.12 | 0.55 | 0.66 | 0.2307152 | 0 | 5.065704 | 62.19 | 0 | 1.32 | 4 | 1200 | 99.69 | 0 | 0.6250184 | 7.6555 | -15.29256 | -2.715711 | 1
Sample O-1250C_Metal H | 18.12 | 7.35 | 0.6515321 | 0.54 | 87.52927 | 0.95 | 0.13 | 8.12 | 0.55 | 0.66 | 0.2748651 | 0 | 11.47307 | 62.19 | 0.07126133 | 1.32 | 5 | 1200 | 98.23 | 0 | 0.6250184 | 5.503829 | -17.44423 | -4.867382 | 1
Sample O-1250C_Metal A-1 | 18.12 | 7.35 | 0.4759976 | 0.54 | 98.33907 | 0.95 | 0.13 | 8.12 | 0.55 | 0.66 | 0.06076565 | 0.9216123 | 0.1114037 | 62.19 | 0.09114847 | 1.32 | 6 | 1200 | 98.74 | 0 | 0.6250184 | 12.05663 | -10.89143 | 1.68542 | 1
Sample O-1250C_Metal F | 18.12 | 7.35 | 0.2797058 | 0.54 | 99.41987 | 0.95 | 0.13 | 8.12 | 0.55 | 0.66 | 0.1346732 | 0 | 0.1657516 | 62.19 | 0 | 1.32 | 7 | 1200 | 96.53 | 0 | 0.6250184 | 11.85207 | -11.09599 | 1.480857 | 1
Sample O-1250C_Metal G | 18.12 | 7.35 | 0.1505722 | 0.54 | 99.38767 | 0.95 | 0.13 | 8.12 | 0.55 | 0.66 | 0.3814495 | 0 | 0.08030516 | 62.19 | 0 | 1.32 | 8 | 1200 | 99.62 | 0 | 0.6250184 | 12.50569 | -10.44237 | 2.134474 | 1
Sample O-1250C_Metal G-duplicate-1 | 18.12 | 7.35 | 0.2627324 | 0.54 | 99.13096 | 0.95 | 0.13 | 8.12 | 0.55 | 0.66 | 0.3839935 | 0 | 0.111156 | 62.19 | 0.111156 | 1.32 | 9 | 1200 | 98.96 | 0 | 0.6250184 | 12.21544 | -10.73262 | 1.844232 | 1
Sample L-1400C_Metal 1 | 22.47 | 5.78 | 0.5566642 | 0.55 | 98.51906 | 1 | 0.04 | 15.71 | 0.2 | 0.2 | 0.8927634 | 0 | 0.0315093 | 52.73 | 0 | 1.33 | 1 | 1340 | 95.21 | 0 | 0.4959989 | 12.49797 | -7.666934 | 3.250733 | 1
Sample L-1400C_Metal 1-duplicate-1 | 22.47 | 5.78 | 1.124523 | 0.55 | 87.54771 | 1 | 0.04 | 15.71 | 0.2 | 0.2 | 11.13174 | 0.1650676 | 0.02063345 | 52.73 | 0 | 1.33 | 2 | 1340 | 96.93 | 0 | 0.4959989 | 12.91363 | -7.251272 | 3.666395 | 1
Sample L-1400C_Metal 1_meniscus | 22.47 | 5.78 | 1.0593 | 0.55 | 88.91889 | 1 | 0.04 | 15.71 | 0.2 | 0.2 | 9.876415 | 0.1246235 | 0.02077059 | 52.73 | 0 | 1.33 | 3 | 1340 | 96.29 | 0 | 0.4959989 | 12.90538 | -7.259522 | 3.658145 | 1