## Calc0
| Al2O3 | CaO | Cr | Cr2O3 | Fe | FeO | K2O | MgO | MnO | Na2O | P | S | Si | SiO2 | Ti | TiO2 | Temp_C | aSiO2 | dIW_Calculated | logfO2_dIW | fO2_dIW | dSiSiO2_Calculated | logfO2_dSiSiO2 | fO2_dSiSiO2
A-si-poor-avg | 24.37 | 4.75 | 2.99 | 0.12 | 88.58 | 0.18 | 0 | 16.86 | 0 | 0 | 0.16 | 0 | 8.1 | 51.11 | 0.17 | 2.59 | 1340 | 0.4755994 | -4.835557 | -15.75322 | 1.765127e-16 | 5.849264 | -14.31564 | 4.834598e-15 | A-si-poor-avg | Sil-1
A-p1 | 24.37 | 4.75 | 1.1668 | 0.12 | 88.3255 | 0.18 | 0 | 16.86 | 0 | 0 | 0.147015 | 0 | 8.98345 | 51.11 | 0.119604 | 2.59 | 1340 | 0.4755994 | -4.797672 | -15.71534 | 1.92602e-16 | 5.541514 | -14.62339 | 2.380186e-15 | A-p1
A-p2 | 24.37 | 4.75 | 4.64294 | 0.12 | 83.8404 | 0.18 | 0 | 16.86 | 0 | 0 | 0.159123 | 0 | 6.761 | 51.11 | 0.212729 | 2.59 | 1340 | 0.4755994 | -4.869923 | -15.78759 | 1.630837e-16 | 6.183889 | -13.98101 | 1.044684e-14 | A-p2
A-si-rich-avg | 24.37 | 4.75 | 100 | 0.12 | 1805.761 | 0.18 | 0 | 16.86 | 0 | 0 | 3.427203 | 0 | 145.6189 | 51.11 | 4.581774 | 2.59 | 1340 | 0.4755994 | -4.869923 | -15.78759 | 1.630837e-16 | 6.183889 | -13.98101 | 1.044684e-14 | A-si-rich-avg
A-r1 | 24.37 | 4.75 | 3.24707 | 0.12 | 84.5976 | 0.18 | 0 | 16.86 | 0 | 0 | 0.187848 | 0 | 11.9301 | 51.11 | 0 | 2.59 | 1340 | 0.4755994 | -4.592144 | -15.50981 | 3.09164e-16 | 4.753735 | -15.41117 | 3.879996e-16 | A-r1
A-r2 | 24.37 | 4.75 | 3.32371 | 0.12 | 84.8431 | 0.18 | 0 | 16.86 | 0 | 0 | 0.167125 | 0 | 11.894 | 51.11 | 0.065279 | 2.59 | 1340 | 0.4755994 | -4.596375 | -15.51404 | 3.061669e-16 | 4.773605 | -15.3913 | 4.061644e-16 | A-r2
A-r3 | 24.37 | 4.75 | 3.40099 | 0.12 | 84.4153 | 0.18 | 0 | 16.86 | 0 | 0 | 0.102495 | 0 | 11.8652 | 51.11 | 0 | 2.59 | 1340 | 0.4755994 | -4.594553 | -15.51222 | 3.074543e-16 | 4.763504 | -15.4014 | 3.968267e-16 | A-r3
A-r4 | 24.37 | 4.75 | 3.68509 | 0.12 | 80.843 | 0.18 | 0 | 16.86 | 0 | 0 | 0.355022 | 0 | 13.9489 | 51.11 | 0.093602 | 2.59 | 1340 | 0.4755994 | -4.420303 | -15.33797 | 4.592295e-16 | 4.209247 | -15.95566 | 1.107499e-16 | A-r4
A-r5 | 24.37 | 4.75 | 1.94727 | 0.12 | 84.6022 | 0.18 | 0 | 16.86 | 0 | 0 | 0 | 0 | 12.5628 | 51.11 | 0.136351 | 2.59 | 1340 | 0.4755994 | -4.553462 | -15.47113 | 3.379642e-16 | 4.557938 | -15.60697 | 2.47192e-16 | A-r5
A-r6 | 24.37 | 4.75 | 1.98606 | 0.12 | 84.3012 | 0.18 | 0 | 16.86 | 0 | 0 | 0 | 0 | 12.6644 | 51.11 | 0.143234 | 2.59 | 1340 | 0.4755994 | -4.543834 | -15.4615 | 3.455403e-16 | 4.526668 | -15.63824 | 2.300197e-16 | A-r6
A-r7 | 24.37 | 4.75 | 2.30421 | 0.12 | 83.1341 | 0.18 | 0 | 16.86 | 0 | 0 | 0.080427 | 0 | 12.9595 | 51.11 | 0.134004 | 2.59 | 1340 | 0.4755994 | -4.512266 | -15.42993 | 3.715927e-16 | 4.437352 | -15.72755 | 1.872615e-16 | A-r7
A-r8 | 24.37 | 4.75 | 2.43675 | 0.12 | 84.1319 | 0.18 | 0 | 16.86 | 0 | 0 | 0.057295 | 0 | 12.4882 | 51.11 | 0.151888 | 2.59 | 1340 | 0.4755994 | -4.553324 | -15.47099 | 3.380723e-16 | 4.580685 | -15.58422 | 2.604841e-16 | A-r8
B-si-rich-avg | 17.11 | 5.92 | 2.08 | 0.06 | 85.07 | 0.19 | 0 | 12.64 | 0.12 | 0 | 0.17 | 0 | 12.46 | 63.71 | 0.17 | 0.24 | 1290 | 0.6416939 | -4.519962 | -15.99608 | 1.009076e-16 | 4.998651 | -16.10279 | 7.892462e-17 | B-si-rich-avg | Sil-1
B-r1 | 17.11 | 5.92 | 2.04883 | 0.06 | 83.4877 | 0.19 | 0 | 12.64 | 0.12 | 0 | 0.099451 | 0 | 12.7806 | 63.71 | 0.089081 | 0.24 | 1290 | 0.6416939 | -4.482705 | -15.95882 | 1.099465e-16 | 4.862563 | -16.23888 | 5.769314e-17 | B-r1
B-r2 | 17.11 | 5.92 | 2.04738 | 0.06 | 83.1933 | 0.19 | 0 | 12.64 | 0.12 | 0 | 0.116301 | 0 | 12.6793 | 63.71 | 0.166266 | 0.24 | 1290 | 0.6416939 | -4.486546 | -15.96266 | 1.089782e-16 | 4.879982 | -16.22146 | 6.005424e-17 | B-r2
B-r3 | 17.11 | 5.92 | 2.02718 | 0.06 | 83.5005 | 0.19 | 0 | 12.64 | 0.12 | 0 | 0.117269 | 0 | 12.7726 | 63.71 | 0.097538 | 0.24 | 1290 | 0.6416939 | -4.483387 | -15.9595 | 1.09774e-16 | 4.865489 | -16.23595 | 5.808324e-17 | B-r3
B-r4 | 17.11 | 5.92 | 2.45645 | 0.06 | 85.273 | 0.19 | 0 | 12.64 | 0.12 | 0 | 0.159418 | 0.03282 | 11.3229 | 63.71 | 0.211772 | 0.24 | 1290 | 0.6416939 | -5.266963 | -16.74308 | 1.806853e-17 | 4.614035 | -16.4874 | 3.255341e-17 | B-r4
B-r5 | 17.11 | 5.92 | 1.89393 | 0.06 | 85.2848 | 0.19 | 0 | 12.64 | 0.12 | 0 | 0.115581 | 0 | 11.573 | 63.71 | 0.157134 | 0.24 | 1290 | 0.6416939 | -4.57973 | -16.05584 | 8.793381e-17 | 5.206515 | -15.89492 | 1.273727e-16 | B-r5
B-r6 | 17.11 | 5.92 | 1.9399 | 0.06 | 84.7315 | 0.19 | 0 | 12.64 | 0.12 | 0 | 0.253074 | 0 | 11.4102 | 63.71 | 0.129622 | 0.24 | 1290 | 0.6416939 | -4.584913 | -16.06103 | 8.689064e-17 | 5.237103 | -15.86434 | 1.366672e-16 | B-r6
B-r7 | 17.11 | 5.92 | 2.11055 | 0.06 | 84.1449 | 0.19 | 0 | 12.64 | 0.12 | 0 | 0.176694 | 0 | 12.6596 | 63.71 | 0.282428 | 0.24 | 1290 | 0.6416939 | -4.497557 | -15.97367 | 1.0625e-16 | 4.927443 | -16.174 | 6.698911e-17 | B-r7
B-r8 | 17.11 | 5.92 | 1.90657 | 0.06 | 84.1932 | 0.19 | 0 | 12.64 | 0.12 | 0 | 0.213981 | 0 | 12.8172 | 63.71 | 0.20806 | 0.24 | 1290 | 0.6416939 | -4.487536 | -15.96365 | 1.087302e-16 | 4.884736 | -16.2167 | 6.071515e-17 | B-r8
B-r9 | 17.11 | 5.92 | 2.09399 | 0.06 | 83.8456 | 0.19 | 0 | 12.64 | 0.12 | 0 | 0.29579 | 0 | 12.918 | 63.71 | 0.179361 | 0.24 | 1290 | 0.6416939 | -4.477128 | -15.95324 | 1.113676e-16 | 4.860577 | -16.24086 | 5.74299e-17 | B-r9
C-si-poor-avg | 22.5 | 9.74 | 1.67 | 0.04 | 90.54 | 0.19 | 0 | 12.36 | 0 | 0 | 0.46 | 0 | 7.28 | 54.99 | 0.1 | 0.2 | 1245 | 0.5070567 | -4.830827 | -16.84099 | 1.442134e-17 | 6.485353 | -15.51192 | 3.076634e-16 | C-si-poor-avg | Sil-1
C-p1 | 22.5 | 9.74 | 1.50899 | 0.04 | 91.4536 | 0.19 | 0 | 12.36 | 0 | 0 | 0.496187 | 0 | 6.59807 | 54.99 | 0.113208 | 0.2 | 1245 | 0.5070567 | -4.867382 | -16.87755 | 1.325719e-17 | 6.726005 | -15.27127 | 5.35461e-16 | C-p1
C-p2 | 22.5 | 9.74 | 2.25608 | 0.04 | 87.843 | 0.19 | 0 | 12.36 | 0 | 0 | 0.648931 | 0.044989 | 6.51086 | 54.99 | 0.113506 | 0.2 | 1245 | 0.5070567 | -5.084337 | -17.0945 | 8.044452e-18 | 6.455893 | -15.54138 | 2.874855e-16 | C-p2
C-p3 | 22.5 | 9.74 | 1.55917 | 0.04 | 92.2334 | 0.19 | 0 | 12.36 | 0 | 0 | 0.423737 | 0 | 6.62403 | 54.99 | 0 | 0.2 | 1245 | 0.5070567 | -4.870148 | -16.88031 | 1.317301e-17 | 6.730657 | -15.26662 | 5.41228e-16 | C-p3
C-p4 | 22.5 | 9.74 | 2.01386 | 0.04 | 91.212 | 0.19 | 0 | 12.36 | 0 | 0 | 0.45351 | 0 | 6.57666 | 54.99 | 0.084551 | 0.2 | 1245 | 0.5070567 | -4.864909 | -16.87508 | 1.333287e-17 | 6.737543 | -15.25973 | 5.498783e-16 | C-p4
C-p5 | 22.5 | 9.74 | 1.36132 | 0.04 | 89.3886 | 0.19 | 0 | 12.36 | 0 | 0 | 0.369377 | 0 | 8.6376 | 54.99 | 0 | 0.2 | 1245 | 0.5070567 | -4.758169 | -16.76834 | 1.704761e-17 | 6.028918 | -15.96836 | 1.075576e-16 | C-p5
C-p6 | 22.5 | 9.74 | 1.2843 | 0.04 | 89.3134 | 0.19 | 0 | 12.36 | 0 | 0 | 0.3317 | 0 | 8.57161 | 54.99 | 0 | 0.2 | 1245 | 0.5070567 | -4.762023 | -16.77219 | 1.689701e-17 | 6.041918 | -15.95536 | 1.108258e-16 | C-p6
C-si-rich-avg | 22.5 | 9.74 | 2.145397 | 0.04 | 86.20137 | 0.19 | 0 | 12.36 | 0 | 0 | 0.2131514 | 0 | 11.33265 | 54.99 | 0.1342837 | 0.2 | 1245 | 0.5070567 | -4.575118 | -16.58528 | 2.598454e-17 | 5.230558 | -16.76672 | 1.711122e-17 | C-si-rich-avg
C-r1 | 22.5 | 9.74 | 1.93497 | 0.04 | 85.3255 | 0.19 | 0 | 12.36 | 0 | 0 | 0.29445 | 0 | 12.7581 | 54.99 | 0.098625 | 0.2 | 1245 | 0.5070567 | -4.473818 | -16.48398 | 3.281068e-17 | 4.852516 | -17.14476 | 7.165374e-18 | C-r1
C-r2 | 22.5 | 9.74 | 1.83749 | 0.04 | 86.2126 | 0.19 | 0 | 12.36 | 0 | 0 | 0.150573 | 0 | 11.3502 | 54.99 | 0.147722 | 0.2 | 1245 | 0.5070567 | -4.574827 | -16.58499 | 2.600195e-17 | 5.212816 | -16.78446 | 1.642628e-17 | C-r2
C-r3 | 22.5 | 9.74 | 1.6619 | 0.04 | 86.2593 | 0.19 | 0 | 12.36 | 0 | 0 | 0.131308 | 0 | 11.4149 | 54.99 | 0.154576 | 0.2 | 1245 | 0.5070567 | -4.571434 | -16.5816 | 2.620588e-17 | 5.191173 | -16.8061 | 1.562774e-17 | C-r3
C-r4 | 22.5 | 9.74 | 1.67291 | 0.04 | 86.2849 | 0.19 | 0 | 12.36 | 0 | 0 | 0.150593 | 0 | 11.3002 | 54.99 | 0.135153 | 0.2 | 1245 | 0.5070567 | -4.578959 | -16.58913 | 2.575575e-17 | 5.221549 | -16.77573 | 1.675992e-17 | C-r4
C-r5 | 22.5 | 9.74 | 3.59857 | 0.04 | 86.0749 | 0.19 | 0 | 12.36 | 0 | 0 | 0.336732 | 0 | 9.72817 | 54.99 | 0 | 0.2 | 1245 | 0.5070567 | -4.667534 | -16.6777 | 2.100387e-17 | 5.69529 | -16.30199 | 4.989002e-17 | C-r5
D-r1 | 16.94 | 8.38 | 1.15704 | 0.47 | 86.5798 | 2.57 | 0 | 7.87 | 0.82 | 0 | 0.200484 | 0 | 11.2611 | 61.28 | 0 | 1.68 | 1200 | 0.6384165 | -2.302493 | -14.87934 | 1.320261e-15 | 5.556095 | -17.39196 | 4.055426e-18 | D-r1 | Sil-1
D-r2 | 16.94 | 8.38 | 0.371254 | 0.47 | 87.6559 | 2.57 | 0 | 7.87 | 0.82 | 0 | 0.344014 | 0 | 9.11199 | 61.28 | 0 | 1.68 | 1200 | 0.6384165 | -2.446685 | -15.02353 | 9.472565e-16 | 6.160665 | -16.78739 | 1.631573e-17 | D-r2
D-r3 | 16.94 | 8.38 | 6.32832 | 0.47 | 73.7038 | 2.57 | 0 | 7.87 | 0.82 | 0 | 0.366111 | 0 | 18.3055 | 61.28 | 0.115397 | 1.68 | 1200 | 0.6384165 | -1.600215 | -14.17706 | 6.651775e-15 | 3.722954 | -19.2251 | 5.955189e-20 | D-r3
D-r4 | 16.94 | 8.38 | 9.0936 | 0.47 | 64.1498 | 2.57 | 0 | 7.87 | 0.82 | 0 | 0.117549 | 0 | 22.843 | 61.28 | 1.18165 | 1.68 | 1200 | 0.6384165 | -0.9798428 | -13.55669 | 2.7753e-14 | 2.643929 | -20.30413 | 4.964449e-21 | D-r4
D-r5 | 16.94 | 8.38 | 8.4718 | 0.47 | 75.6733 | 2.57 | 0 | 7.87 | 0.82 | 0 | 0.041826 | 0 | 14.6793 | 61.28 | 0.089924 | 1.68 | 1200 | 0.6384165 | -1.939524 | -14.51637 | 3.045291e-15 | 4.623145 | -18.32491 | 4.732462e-19 | D-r5
D-r2-1 | 16.94 | 8.38 | 1.17252 | 0.47 | 89.2666 | 2.57 | 0 | 7.87 | 0.82 | 0 | 0.485733 | 0 | 7.17174 | 61.28 | 0.072148 | 1.68 | 1200 | 0.6384165 | -2.556915 | -15.13376 | 7.349162e-16 | 6.837888 | -16.11017 | 7.759432e-17 | D-r2-1
D-r2-2 | 16.94 | 8.38 | 1.46092 | 0.47 | 89.4328 | 2.57 | 0 | 7.87 | 0.82 | 0 | 0.43802 | 0 | 6.46631 | 61.28 | 0 | 1.68 | 1200 | 0.6384165 | -2.59193 | -15.16878 | 6.779884e-16 | 7.083368 | -15.86469 | 1.365558e-16 | D-r2-2
D-r2-3 | 16.94 | 8.38 | 1.50407 | 0.47 | 89.835 | 2.57 | 0 | 7.87 | 0.82 | 0 | 0.605386 | 0 | 5.89043 | 61.28 | 0.060457 | 1.68 | 1200 | 0.6384165 | -2.617908 | -15.19476 | 6.386229e-16 | 7.307131 | -15.64093 | 2.285984e-16 | D-r2-3
D-p1 | 16.94 | 8.38 | 0.5519 | 0.47 | 95.0731 | 2.57 | 0 | 7.87 | 0.82 | 0 | 0.656508 | 0.036236 | 0.714796 | 61.28 | 0.063045 | 1.68 | 1200 | 0.6384165 | -2.812985 | -15.38983 | 4.075378e-16 | 10.42206 | -12.526 | 2.978531e-13 | D-p1
D-p2 | 16.94 | 8.38 | 0.217284 | 0.47 | 95.4408 | 2.57 | 0 | 7.87 | 0.82 | 0 | 0.669199 | 0 | 0.200811 | 61.28 | 0.064379 | 1.68 | 1200 | 0.6384165 | -2.8241 | -15.40095 | 3.972396e-16 | 11.66682 | -11.28124 | 5.233151e-12 | D-p2
L-si-poor-avg | 22.47 | 5.78 | 0.92 | 0.55 | 91.63 | 1 | 0.04 | 15.71 | 0.2 | 0.2 | 7.33 | 0.14 | 0.03 | 52.73 | 0 | 1.33 | 1340 | 0.4959989 | -3.549893 | -14.46756 | 3.407534e-15 | 12.56507 | -7.599831 | 2.512864e-08 | L-si-poor-avg | Sil-3
L-p1 | 22.47 | 5.78 | 0.534885 | 0.55 | 93.796 | 1 | 0.04 | 15.71 | 0.2 | 0.2 | 0.848202 | 0 | 0.032375 | 52.73 | 0 | 1.33 | 1340 | 0.4959989 | -3.657216 | -14.57488 | 2.66144e-15 | 12.4312 | -7.733703 | 1.846277e-08 | L-p1
L-p2 | 22.47 | 5.78 | 1.09324 | 0.55 | 84.8626 | 1 | 0.04 | 15.71 | 0.2 | 0.2 | 10.794 | 0.156412 | 0.021873 | 52.73 | 0 | 1.33 | 1340 | 0.4959989 | -3.486069 | -14.40374 | 3.946978e-15 | 12.83607 | -7.328833 | 4.689936e-08 | L-p2
L-p3 | 22.47 | 5.78 | 1.01569 | 0.55 | 85.6193 | 1 | 0.04 | 15.71 | 0.2 | 0.2 | 9.50871 | 0.117702 | 0.024031 | 52.73 | 0 | 1.33 | 1340 | 0.4959989 | -3.507721 | -14.42539 | 3.755021e-15 | 12.74526 | -7.419645 | 3.805001e-08 | L-p3
N-si-poor-avg | 19.37 | 7.57 | 1.65 | 0.6 | 96.34 | 1.81 | 0.02 | 10.06 | 0.31 | 0.16 | 0.36 | 0 | 1.63 | 58.57 | 0 | 1.49 | 1245 | 0.5918024 | -3.090625 | -15.10079 | 7.928803e-16 | 9.238087 | -12.75919 | 1.741048e-13 | N-si-poor-avg | Sil-3
N-p1 | 19.37 | 7.57 | 1.38356 | 0.6 | 93.1334 | 1.81 | 0.02 | 10.06 | 0.31 | 0.16 | 0.386283 | 0 | 1.65721 | 58.57 | 0 | 1.49 | 1245 | 0.5918024 | -3.089857 | -15.10002 | 7.94284e-16 | 9.172482 | -12.82479 | 1.496943e-13 | N-p1
N-p2 | 19.37 | 7.57 | 1.82308 | 0.6 | 92.4877 | 1.81 | 0.02 | 10.06 | 0.31 | 0.16 | 0.363195 | 0 | 1.46117 | 58.57 | 0.057156 | 1.49 | 1245 | 0.5918024 | -3.09021 | -15.10038 | 7.936397e-16 | 9.327565 | -12.66971 | 2.13938e-13 | N-p2
N-p3 | 19.37 | 7.57 | 1.57293 | 0.6 | 93.2652 | 1.81 | 0.02 | 10.06 | 0.31 | 0.16 | 0.303686 | 0 | 1.58647 | 58.57 | 0 | 1.49 | 1245 | 0.5918024 | -3.091331 | -15.1015 | 7.915931e-16 | 9.229966 | -12.76731 | 1.70879e-13 | N-p3
N-si-rich-avg | 19.37 | 7.57 | 0.865921 | 0.6 | 90.94117 | 1.81 | 0.02 | 10.06 | 0.31 | 0.16 | 0.502375 | 0 | 7.668687 | 58.57 | 0 | 1.49 | 1245 | 0.5918024 | -2.850842 | -14.86101 | 1.377182e-15 | 6.485759 | -15.51152 | 3.079513e-16 | N-si-rich-avg
N-r1 | 19.37 | 7.57 | 0.630165 | 0.6 | 89.9059 | 1.81 | 0.02 | 10.06 | 0.31 | 0.16 | 0.55187 | 0 | 7.88664 | 58.57 | 0 | 1.49 | 1245 | 0.5918024 | -2.835804 | -14.84597 | 1.425702e-15 | 6.387985 | -15.60929 | 2.458717e-16 | N-r1
N-r2 | 19.37 | 7.57 | 0.573817 | 0.6 | 88.8667 | 1.81 | 0.02 | 10.06 | 0.31 | 0.16 | 0.544673 | 0 | 7.998 | 58.57 | 0.073786 | 1.49 | 1245 | 0.5918024 | -2.824892 | -14.83506 | 1.461977e-15 | 6.326821 | -15.67046 | 2.135718e-16 | N-r2
N-r3 | 19.37 | 7.57 | 0.704203 | 0.6 | 89.3065 | 1.81 | 0.02 | 10.06 | 0.31 | 0.16 | 0.470903 | 0 | 7.71744 | 58.57 | 0.075518 | 1.49 | 1245 | 0.5918024 | -2.841741 | -14.85191 | 1.406344e-15 | 6.424789 | -15.57249 | 2.676163e-16 | N-r3
N-r4 | 19.37 | 7.57 | 0.981128 | 0.6 | 88.3807 | 1.81 | 0.02 | 10.06 | 0.31 | 0.16 | 0.455746 | 0 | 6.97913 | 58.57 | 0 | 1.49 | 1245 | 0.5918024 | -2.874621 | -14.88479 | 1.303803e-15 | 6.640851 | -15.35643 | 4.401229e-16 | N-r4
N-r5 | 19.37 | 7.57 | 1.10497 | 0.6 | 88.5612 | 1.81 | 0.02 | 10.06 | 0.31 | 0.16 | 0.443694 | 0 | 7.09695 | 58.57 | 0 | 1.49 | 1245 | 0.5918024 | -2.868774 | -14.87894 | 1.321475e-15 | 6.60979 | -15.38749 | 4.097447e-16 | N-r5
N-r6 | 19.37 | 7.57 | 1.04992 | 0.6 | 88.2554 | 1.81 | 0.02 | 10.06 | 0.31 | 0.16 | 0.45938 | 0 | 6.94711 | 58.57 | 0 | 1.49 | 1245 | 0.5918024 | -2.875258 | -14.88542 | 1.301893e-15 | 6.65024 | -15.34704 | 4.497419e-16 | N-r6
N-r7 | 19.37 | 7.57 | 0.873333 | 0.6 | 88.1979 | 1.81 | 0.02 | 10.06 | 0.31 | 0.16 | 0.506867 | 0 | 7.78105 | 58.57 | 0 | 1.49 | 1245 | 0.5918024 | -2.832362 | -14.84253 | 1.437048e-15 | 6.379932 | -15.61734 | 2.413543e-16 | N-r7
O-si-poor-avg | 18.12 | 7.35 | 0.29 | 0.54 | 99.06 | 0.95 | 0.13 | 8.12 | 0.55 | 0.66 | 0.24 | 0 | 0.12 | 62.19 | 0 | 1.32 | 1200 | 0.6250184 | -3.695198 | -16.27205 | 5.345089e-17 | 12.14282 | -10.80523 | 1.56591e-11 | O-si-poor-avg | Sil-3
O-p1 | 18.12 | 7.35 | 0.473838 | 0.54 | 97.0974 | 0.95 | 0.13 | 8.12 | 0.55 | 0.66 | 0.057465 | 0.908209 | 0.108832 | 62.19 | 0.089354 | 1.32 | 1200 | 0.6250184 | -3.684086 | -16.26093 | 5.483611e-17 | 12.06643 | -10.88163 | 1.313322e-11 | O-p1
O-p2 | 18.12 | 7.35 | 0.27298 | 0.54 | 95.9678 | 0.95 | 0.13 | 8.12 | 0.55 | 0.66 | 0.132733 | 0 | 0.160478 | 62.19 | 0 | 1.32 | 1200 | 0.6250184 | -3.696063 | -16.27291 | 5.334447e-17 | 11.84941 | -11.09865 | 7.967991e-12 | O-p2
O-p3 | 18.12 | 7.35 | 0.150268 | 0.54 | 99.0089 | 0.95 | 0.13 | 8.12 | 0.55 | 0.66 | 0.383846 | 0 | 0.079269 | 62.19 | 0 | 1.32 | 1200 | 0.6250184 | -3.69497 | -16.27182 | 5.347894e-17 | 12.5139 | -10.43416 | 3.679944e-11 | O-p3
O-p4 | 18.12 | 7.35 | 0.257251 | 0.54 | 98.0971 | 0.95 | 0.13 | 8.12 | 0.55 | 0.66 | 0.383717 | 0 | 0.112824 | 62.19 | 0.113246 | 1.32 | 1200 | 0.6250184 | -3.692127 | -16.26897 | 5.383017e-17 | 12.19274 | -10.75532 | 1.756646e-11 | O-p4
O-si-rich-avg | 18.12 | 7.35 | 0.6475894 | 0.54 | 87.8343 | 0.95 | 0.13 | 8.12 | 0.55 | 0.66 | 0.2908998 | 0 | 9.600928 | 62.19 | 0.066345 | 1.32 | 1200 | 0.6250184 | -3.279859 | -15.85671 | 1.390892e-16 | 6.015817 | -16.93224 | 1.16885e-17 | O-si-rich-avg
O-r1 | 18.12 | 7.35 | 1.04027 | 0.54 | 86.2223 | 0.95 | 0.13 | 8.12 | 0.55 | 0.66 | 0.279904 | 0 | 11.326 | 62.19 | 0.063706 | 1.32 | 1200 | 0.6250184 | -3.15736 | -15.73421 | 1.844137e-16 | 5.512133 | -17.43593 | 3.665003e-18 | O-r1
O-r2 | 18.12 | 7.35 | 0.262478 | 0.54 | 87.1003 | 0.95 | 0.13 | 8.12 | 0.55 | 0.66 | 0.271107 | 0 | 10.6702 | 62.19 | 0.069827 | 1.32 | 1200 | 0.6250184 | -3.208954 | -15.7858 | 1.637567e-16 | 5.685291 | -17.26277 | 5.460506e-18 | O-r2
O-r3 | 18.12 | 7.35 | 0.22876 | 0.54 | 86.5225 | 0.95 | 0.13 | 8.12 | 0.55 | 0.66 | 0.39628 | 0 | 9.68893 | 62.19 | 0 | 1.32 | 1200 | 0.6250184 | -3.26658 | -15.84343 | 1.434077e-16 | 5.940029 | -17.00803 | 9.816828e-18 | O-r3
O-r4 | 18.12 | 7.35 | 1.0673 | 0.54 | 93.3492 | 0.95 | 0.13 | 8.12 | 0.55 | 0.66 | 0.232242 | 0 | 5.04611 | 62.19 | 0 | 1.32 | 1200 | 0.6250184 | -3.534987 | -16.11183 | 7.729762e-17 | 7.657027 | -15.29103 | 5.116451e-16 | O-r4
O-r5 | 18.12 | 7.35 | 0.639139 | 0.54 | 85.9772 | 0.95 | 0.13 | 8.12 | 0.55 | 0.66 | 0.274966 | 0 | 11.2734 | 62.19 | 0.065502 | 1.32 | 1200 | 0.6250184 | -3.159338 | -15.73619 | 1.835754e-16 | 5.502946 | -17.44511 | 3.588294e-18 | O-r5
D
O
N
C
B
L
A
Sil-3
Sil-1