## Compositions
Label | T_C | SiO2 | TiO2 | Al2O3 | Cr2O3 | FeO | MnO | MgO | CaO | Total | Si | Ti | Cr | Fe | Mn | Ni | Zn | Nb | Cu | Ta | O | C | Ga | Total
PL-169 | 1849.85 | 47.53292 | 0.9178154 | 3.362222 | 1.33 | 10.48483 | 0.31 | 31.54346 | 2.280699 | 97.76194 | 0.036 | <0.001 | 0.2714 | 89.72 | 0.0035 | 5.66 | 0.0014 | 0.0076 | 0.0069 | 0.0024 | 0.21 | 5 | 0.4036 | 101.3228
PL-185 | 1999.85 | 47.98215 | 0.7342523 | 3.078889 | 1.52 | 10.24039 | 0.32 | 31.36103 | 2.406627 | 97.64334 | 0.036 | <0.001 | 0.397 | 89.52 | 0.0088 | 5.21 | 0.00053 | 0.0449 | 0.0092 | 0.004 | 0.18 | 4.7 | 0.4073 | 100.51773
PR-369 | 2199.85 | 44.73058 | 0.7509398 | 6.346667 | 0.86 | 8.362131 | 0.3 | 33.79893 | 2.042834 | 97.19208 | 0.039 | <0.001 | 0.6247 | 88.45 | 0.0174 | 3.77 | 0.002 | 0.1043 | 0.0014 | 0.0058 | 0.18 | 4.3 | 0.4197 | 97.9143
PR-373 | 1999.85 | 46.29219 | 0.8677527 | 3.286667 | 1.05 | 10.76785 | 0.28 | 31.09568 | 2.756427 | 96.39657 | 0.025 | <0.001 | 0.3631 | 87.28 | 0.0079 | 5.22 | 0.0009 | 0.0296 | 0.0059 | 0.0051 | 0.17 | 6.1 | 0.2867 | 99.4942
PR-376 | 1999.85 | 53.75798 | 0.8510652 | 3.588889 | 0.19 | 0.6432408 | 0.32 | 33.46724 | 2.826387 | 95.64481 | 9.03 | 0.1273 | 1.163 | 82.19 | 0.2272 | 4.63 | 0.0054 | 0.4351 | 0.0336 | 0.3678 | 0.22 | 1.7 | 0.497 | 100.6264
PR-383 | 1999.85 | 55.16985 | 0.7676274 | 3.286667 | 0.2 | 0.6689705 | 0.31 | 34.11403 | 2.266707 | 96.78385 | 9.54 | 0.1199 | 1.131 | 81.8 | 0.2289 | 5.14 | 0.0058 | 0.4854 | 0.0248 | 0.3689 | 0.21 | 1.6 | 0.5106 | 101.1653
PR-375 | 1999.85 | 52.6456 | 0.8510652 | 5.345556 | 0.2 | 0.7976186 | 0.27 | 33.59992 | 2.546547 | 96.2563 | 9.92 | 0.1265 | 1.14 | 82.24 | 0.2589 | 4.25 | 0.0055 | 0.2955 | 0.015 | 0.2213 | 0.19 | 1.9 | 0.545 | 101.1077
PR-368 | 2199.85 | 53.24457 | 0.8510652 | 3.607778 | 0.18 | 0.6818353 | 0.28 | 34.27988 | 2.854371 | 95.9795 | 9.7 | 0.1452 | 1.142 | 82.45 | 0.2739 | 4.38 | 0.0048 | 0.4441 | 0.0239 | 0.3714 | 0.22 | 2 | 0.508 | 101.6633
PR-365 | 1999.85 | 54.87036 | 0.9011278 | 3.532222 | 0.21 | 0.6561056 | 0.32 | 33.55016 | 2.280699 | 96.32068 | 9.25 | 0.0957 | 1.362 | 82.79 | 0.2815 | 4.25 | 0.0041 | 0.414 | 0.0329 | 0.4063 | 0.21 | 1.4 | 0.5016 | 100.9981

## ReportedGammas
Label | gammaFe | gammaNi | gammaCu | gammaSi | gammaMn | gammaCr | gammaGa | gammaNb | gammaTa
PL-169 | 0.79 | 0.66 | 6.9 | 0.0046 | 0.87 | 0.63 | 1.3 | 0.1 | 0.023
PL-185 | 0.82 | 0.69 | 6.1 | 0.0065 | 0.91 | 0.67 | 1.27 | 0.12 | 0.031
PR-369 | 0.85 | 0.72 | 5.4 | 0.0096 | 0.95 | 0.72 | 1.25 | 0.15 | 0.042
PR-373 | 0.72 | 0.63 | 5.8 | 0.0068 | 0.78 | 0.56 | 1.27 | 0.1 | 0.025
PR-376 | 0.79 | 0.71 | 8.4 | 0.031 | 0.6 | 0.71 | 0.92 | 0.13 | 1.45
PR-383 | 0.78 | 0.7 | 8.5 | 0.033 | 0.57 | 0.7 | 0.9 | 0.13 | 1.84
PR-375 | 0.76 | 0.7 | 8.6 | 0.034 | 0.56 | 0.69 | 0.9 | 0.12 | 1.98
PR-368 | 0.78 | 0.72 | 7.2 | 0.044 | 0.59 | 0.71 | 0.92 | 0.14 | 1.66
PR-365 | 0.8 | 0.72 | 8.6 | 0.029 | 0.61 | 0.73 | 0.91 | 0.13 | 1.77