## Sheet1
Label | SiO2 | TiO2 | Al2O3 | Cr2O3 | FeO | MnO | CoO | NiO | MgO | CaO | Na2O | K2O | Ta2O5 | WO3 | ReO3 | Total | Si | Ti | Al | Cr | Re | Fe | Mn | Mg | Co | Ni | W | Ta | Ca | K | S | Total
NSA-36 | 66.0073 | 0.1409222 | 14.07907 | 0.04643017 | 0.1705673 | 0.2076812 | 0 | 0 | 5.865813 | 4.066623 | 7.556115 | 0.5071743 | 0 | 0 | 0 | 101.0561 | 6.85104 | 0.098379 | 0.08309 | 0.476223 | 0 | 88.4445 | 0.066517 | 0.003545 | 0 | 0 | 0 | 0 | 0.049713 | 0.031481 | 1.06342 | 97.167908
MK15 | 37.46 | 0.34 | 8.76 | 0.01 | 0.36 | 0.59 | 0.004 | 0.014 | 36.61 | 9.97 | 3.24 | 0.24 | 1.25 | 0.006 | 0.024 | 98.898 | 1.69 | 0 | 0 | 0.15 | 7.98 | 80.55 | 0.41 | 0 | 2 | 2.01 | 2.84 | 0.06 | 0 | 0 | 0.014 | 97.704